## JGW-A-43-15
Heat Rate | Peak Temp (C) | Peak Height (W/g) | log10(Heat Rate) | Lag Corr. Temp (K) | ln(Heat Rate/Tm2) | Heat Rate Corr. ΔT
1 | 155.4 | 1.3566 | 0 | 428.5463 | -12.1208 | -0.5542427
2 | 155.5 | 2.4256 | 0.30103 | 428.6434 | -11.4281 | -0.4571449
5 | 155.71 | 4.6811 | 0.69897 | 428.8473 | -10.51276 | -0.2532681
10 | 155.97 | 7.1608 | 1 | 429.1006 | -9.820798 | 0
15 | 156.17 | 8.7492 | 1.176091 | 429.2962 | -9.416244 | 0.1956878
20 | 156.37 | 9.8964 | 1.30103 | 429.4931 | -9.129479 | 0.3925734
50 | 157.38 | 13.2385 | 1.69897 | 430.4941 | -8.217844 | 1.3935
100 | 158.87 | 15.1974 | 2 | 431.9787 | -7.531583 | 2.878182
150 | 160.25 | 16.0861 | 2.176091 | 433.3563 | -7.132485 | 4.25577
200 | 161.58 | 16.7268 | 2.30103 | 434.6846 | -6.850924 | 5.58403